## README
Least-cost blend optimizer: input workbook
Layouts
1. One workbook per product | Sheets RawMaterials, Specs, Settings and (optional) UsageLimits.
2. Master + product | A master workbook with only RawMaterials, plus a product workbook with Specs, Settings and (optional) UsageLimits.
General rules
Headers | Keep the column headers in row 1 and do not rename the fixed columns. Blank rows are ignored.
Numbers | Type plain numbers (no units, no '<0.01').
Blank or 0 | In a component column, blank = not analysed, 0 = analysed, none present. Both count as 0, but a blank in a component that a spec uses gives a warning: type 0 if it is genuinely absent.
Analyses | wt %, dry basis, with LOI reported separately, so components + LOI should total 97-103 %. (Set by LAB_ANALYSIS_CONVENTION in config.py.)
Sheet RawMaterials
Name | Unique raw material name.
Cost_Rs_per_t | Price in Rs per tonne, on the basis given in Price_basis.
Price_basis | 'as_received' or 'dry'. Prices are converted to Rs per dry tonne: dry cost = cost / (1 - moisture/100) for as_received. May be blank only if moisture is 0.
Moisture_% | Free moisture, wt % as received. Blank = 0.
LOI_% | Loss on ignition, wt % dry basis. Blank = 0.
Min_use_% | Plant-wide minimum use, wt % of the dry blend. Blank = 0.
Max_use_% | Plant-wide maximum use, wt % of the dry blend. Blank = 100.
Any other column | A chemical component, wt % (see 'Analyses' above). Add, remove or reorder component columns freely; the header is the component name.
Sheet Specs | One row per limit.
Name | Unique label. The constraints are named <Name>_min and <Name>_max in the report.
Numerator | A component, or components joined with '+' (e.g. CaO+MgO). A component may be counted as another by a factor written before it with '*', e.g. Al2O3+1.8895*Al counts metallic Al as Al2O3 (1.8895 = 101.96 / (2 x 26.98)). Factors are numbers you type; '-' is not allowed. Names must match the RawMaterials headers exactly.
Denominator | Blank for a composition limit. Filled in (same syntax as Numerator), the row limits the ratio Numerator / Denominator.
Min, Max | The customer limits. Blank = no limit; at least one is needed.
Margin | Safety margin in the same unit as Min/Max, applied inward (target = Min + margin, Max - margin). Blank = 0.
Sheet Settings | Two columns, Key and Value.
Product_name | Shown in the report.
Spec_basis | Basis of the composition limits: dry, as_received, ignited (default dry). Ratio limits do not depend on it.
Batch_size_kg | Total as-received mass weighed into the mixer, kg (default 1000).
Scale_resolution_kg | Optional. Resolution of the weighing scale, kg; the weigh sheet is rounded to it. Blank = 0.1 (config.py).
Sheet UsageLimits (optional) | Product- or customer-specific usage limits.
Name | Must match a name in RawMaterials.
Min_use_%, Max_use_% | wt % of the dry blend. The tighter of these and the plant-wide limits applies. Max 0 bans a material.
Sheet WhatIf (optional) | What-if scenarios, each compared with the base case. One row per change; rows with the same Scenario name form one scenario.
Scenario | Any name, e.g. 'Fluorspar dearer'.
Change type | Price (Item = raw material, value = Rs/t in its own price basis); Spec Min / Spec Max / Spec Margin (Item = spec Name; blank Min/Max removes that limit, blank Margin = 0); Usage Min / Usage Max (Item = raw material, value = wt % of dry blend; replaces its UsageLimits value, the plant-wide limit still applies).
Item | The raw material or spec Name being changed.
New value | The new value (see Change type).

## RawMaterials
Name | Cost_Rs_per_t | Price_basis | Moisture_% | LOI_% | Min_use_% | Max_use_% | CaO | SiO2 | Al2O3 | MgO | CaF2 | Fe2O3 | TiO2 | S | P
Lime | 9000 | as_received | 0.5 | 3.5 |  |  | 92 | 1.5 | 0.8 | 1.2 | 0 | 0.3 | 0 | 0.03 | 0.01
Lime fines | 6500 | as_received | 1 | 6 |  | 20 | 88 | 2.5 | 1.2 | 1.5 | 0 | 0.6 | 0 | 0.05 | 0.02
Calcined dolomite | 8500 | as_received | 0.5 | 2.5 |  |  | 57 | 1.5 | 0.8 | 37 | 0 | 0.6 | 0 | 0.02 | 0.01
Calcined bauxite | 32000 | dry | 0.5 | 1 |  |  | 1 | 6 | 85 | 0.5 | 0 | 2.5 | 3.5 | 0.05 | 0.05
Raw bauxite | 7000 | as_received | 6 | 24 |  |  | 1.5 | 9 | 58 | 0.5 | 0 | 4 | 2.5 | 0.05 | 0.06
Fluorspar | 28000 | as_received | 1 | 1.5 |  |  | 1.5 | 9 | 1 | 0.5 | 85 | 1 | 0 | 0.1 | 0.02

## Specs
Name | Numerator | Denominator | Min | Max | Margin
CaO | CaO |  | 50 | 56
Al2O3 | Al2O3 |  | 30 | 38
SiO2 | SiO2 |  |  | 6
MgO | MgO |  |  | 8
CaF2 | CaF2 |  | 2 | 5
Fe2O3 | Fe2O3 |  |  | 2
S | S |  |  | 0.08
P | P |  |  | 0.03
Basicity | CaO | SiO2 | 8

## Settings
Key | Value
Product_name | Synthetic slag (Test 2, dry basis)
Spec_basis | dry
Batch_size_kg | 1000

## WhatIf
Scenario | Change type | Item | New value
Fluorspar dearer | Price | Fluorspar | 35000
Looser P | Spec Max | P | 0.035
Capped bauxite | Usage Max | Raw bauxite | 20
Capped bauxite | Spec Margin | CaO | 0.5
No fluorspar | Usage Max | Fluorspar | 0